## nank
Energy(eV)	abs length [mm]	wavelength(nm)	a(/cm)	absorption depth (m)	n	k	Reflection		Data presented in PVCDROM
4.9592	0.543478260869565	250	1.84E+06	5.43E-07	1.694	3.666	0.672612594017585		Green, M.A. and Keevers, M. "Optical properties of intrinsic silicon at 300 K ", Progress in Photovoltaics, p.189-92, vol.3, no.3; (1995)
4.76884615384615	0.507614213197969	260	1.97E+06	5.08E-07	1.8	4.072	0.705173999753657
4.59185185185185	0.458715596330275	270	2.18E+06	4.59E-07	2.129	4.69	0.732089552684876
4.42785714285714	0.423728813559322	280	2.36E+06	4.24E-07	3.052	5.258	0.722956410931167
4.27551724137931	0.446428571428571	290	2.24E+06	4.46E-07	4.426	5.16	0.684235361230538
4.13266666666667	0.578034682080925	300	1.73E+06	5.78E-07	5.055	4.128	0.623487589028101			Absorption Coefficient of Silicon / wavelength (nm) / absorption coeffcient (/cm)					Absorption depth in Silicon / wavelength (nm) / absorption depth (cm) / absorption depth (m)
3.99935483870968	0.694444444444444	310	1.44E+06	6.94E-07	5.074	3.559	0.590475835158614
3.8746875	0.78125	320	1.28E+06	7.81E-07	5.102	3.269	0.574130337860842
3.7569696969697	0.854700854700855	330	1.17E+06	8.55E-07	5.179	3.085	0.5656774122022
3.64647058823529	0.91743119266055	340	1.09E+06	9.17E-07	5.293	2.951	0.561749318208869
3.54257142857143	0.961538461538461	350	1.04E+06	9.62E-07	5.483	2.904	0.565380275909807
3.44388888888889	0.980392156862745	360	1.02E+06	9.80E-07	6.014	2.912	0.582911002404122
3.35081081081081	1.43472022955524	370	6.97E+05	1.43E-06	6.863	2.051	0.584270801263058
3.26289473684211	3.41296928327645	380	2.93E+05	3.41E-06	6.548	0.885	0.546502292447187
3.17897435897436	6.66666666666667	390	1.50E+05	6.67E-06	5.976	0.465	0.510973643823881
3.0995	10.5042016806723	400	9.52E+04	1.05E-05	5.587	0.303	0.486021027692078
3.02414634146341	14.8367952522255	410	6.74E+04	1.48E-05	5.305	0.22	0.466853259650879
2.95190476190476	20	420	5.00E+04	2.00E-05	5.091	0.167	0.451521580514202
2.88325581395349	25.5102040816327	430	3.92E+04	2.55E-05	4.925	0.134	0.439123248850964
2.81795454545455	32.1543408360129	440	3.11E+04	3.22E-05	4.793	0.109	0.428907265346926
2.75511111111111	39.2156862745098	450	2.55E+04	3.92E-05	4.676	0.091	0.419585699502722
2.69521739130435	47.6190476190476	460	2.10E+04	4.76E-05	4.577	0.077	0.411485950400365
2.63808510638298	58.1395348837209	470	1.72E+04	5.81E-05	4.491	0.064	0.404281394203058
2.58291666666667	67.5675675675676	480	1.48E+04	6.76E-05	4.416	0.057	0.39787918076254
2.53020408163265	78.740157480315	490	1.27E+04	7.87E-05	4.348	0.05	0.391964732835764
2.4798	90.0900900900901	500	1.11E+04	9.01E-05	4.293	0.045	0.387105531276213
2.43098039215686	103.092783505155	510	9.70E+03	1.03E-04	4.239	0.039	0.382264521501647			Reflectivity of Silicon / wavelength (nm) / reflectivity
2.38423076923077	113.636363636364	520	8.80E+03	1.14E-04	4.192	0.036	0.377999091926155							real and imaginary refractive index of silicon / wavelength (nm) / reflectivity
2.33943396226415	127.388535031847	530	7.85E+03	1.27E-04	4.15	0.033	0.374142013737281
2.29592592592593	141.843971631206	540	7.05E+03	1.42E-04	4.11	0.03	0.370428522192012
2.25418181818182	156.494522691706	550	6.39E+03	1.56E-04	4.077	0.028	0.367335936121879
2.21410714285714	173.010380622837	560	5.78E+03	1.73E-04	4.044	0.026	0.364216221196157
2.17508771929825	187.96992481203	570	5.32E+03	1.88E-04	4.015	0.024	0.361451748594409
2.13758620689655	204.918032786885	580	4.88E+03	2.05E-04	3.986	0.023	0.358667134606895
2.10152542372881	222.71714922049	590	4.49E+03	2.23E-04	3.962	0.021	0.356344975212093
2.06633333333333	241.545893719807	600	4.14E+03	2.42E-04	3.939	0.02	0.354106671849336
2.03245901639344	262.46719160105	610	3.81E+03	2.62E-04	3.916	0.018	0.351853614251938
1.99983870967742	284.090909090909	620	3.52E+03	2.84E-04	3.895	0.017	0.349785241326916
1.96793650793651	305.810397553517	630	3.27E+03	3.06E-04	3.879	0.016	0.34820133857332
1.9371875	328.947368421053	640	3.04E+03	3.29E-04	3.861	0.015	0.346411479932793
1.90753846153846	355.871886120996	650	2.81E+03	3.56E-04	3.844	0.015	0.344713928379056
1.87848484848485	387.596899224806	660	2.58E+03	3.88E-04	3.83	0.014	0.34330931640043
1.85044776119403	420.168067226891	670	2.38E+03	4.20E-04	3.815	0.013	0.341798625402933
1.82338235294118	452.488687782806	680	2.21E+03	4.52E-04	3.8	0.012	0.340281901015896
1.7968115942029	487.804878048781	690	2.05E+03	4.88E-04	3.787	0.011	0.338962422361468
1.77114285714286	526.315789473684	700	1.90E+03	5.26E-04	3.774	0.011	0.337639001584691
1.74633802816901	564.971751412429	710	1.77E+03	5.65E-04	3.762	0.011	0.336413284699118
1.72194444444444	602.409638554217	720	1.66E+03	6.02E-04	3.751	0.01	0.3352856253833
1.69835616438356	649.350649350649	730	1.54E+03	6.49E-04	3.741	0.009	0.3342575899929
1.67554054054054	704.225352112676	740	1.42E+03	7.04E-04	3.732	0.008	0.33332999879242
1.65306666666667	769.230769230769	750	1.30E+03	7.69E-04	3.723	0.008	0.332400672745742
1.63131578947368	840.336134453782	760	1.19E+03	8.40E-04	3.714	0.007	0.331468651680362
1.61025974025974	909.090909090909	770	1.10E+03	9.09E-04	3.705	0.007	0.330534830393574
1.58948717948718	990.09900990099	780	1.01E+03	9.90E-04	3.696	0.006	0.329598359402392
1.56936708860759	1077.58620689655	790	9.28E+02	1.08E-03	3.688	0.006	0.328764393207925
1.549875	0.001176470588235	800	8.50E+02	1.18E-03	3.681	0.005	0.328032867790877
1.53061728395062	1290.32258064516	810	7.75E+02	1.29E-03	3.674	0.005	0.327300305896179
1.5119512195122	1414.42715700141	820	7.07E+02	1.41E-03	3.668	0.005	0.326671301461493
1.49385542168675	1545.59505409583	830	6.47E+02	1.55E-03	3.662	0.004	0.326041006227035
1.47595238095238	1692.04737732657	840	5.91E+02	1.69E-03	3.656	0.004	0.32540997581366
1.45858823529412	1869.15887850467	850	5.35E+02	1.87E-03	3.65	0.004	0.324777930560902
1.44174418604651	2083.33333333333	860	4.80E+02	2.08E-03	3.644	0.003	0.324144649551891
1.42505747126437	2314.81481481481	870	4.32E+02	2.31E-03	3.638	0.003	0.323510569194358
1.40886363636364	2610.96605744125	880	3.83E+02	2.61E-03	3.632	0.003	0.322875469350817
1.39314606741573	2915.45189504373	890	3.43E+02	2.92E-03	3.626	0.002	0.3222391901263
1.37755555555556	3267.97385620915	900	3.06E+02	3.27E-03	3.62	0.002	0.321602046138182
1.36241758241758	3676.47058823529	910	2.72E+02	3.68E-03	3.614	0.002	0.320963878059092
1.34771739130435	4166.66666666667	920	2.40E+02	4.17E-03	3.608	0.002	0.320324684364472
1.33311827956989	4761.90476190476	930	2.10E+02	4.76E-03	3.602	0.002	0.319684463534747
1.31893617021277	5464.48087431694	940	1.83E+02	5.46E-03	3.597	0.001	0.319150063811936
1.30515789473684	6369.42675159236	950	1.57E+02	6.37E-03	3.592	0.001	0.318615045243477
1.29145833333333	7462.68656716418	960	1.34E+02	7.46E-03	3.587	0.001	0.318079310589019
1.27814432989691	8771.9298245614	970	1.14E+02	8.77E-03	3.582	0.001	0.317542858980053
1.26520408163265	10427.5286757039	980	9.59E+01	1.04E-02	3.578	0.001	0.317113180903694
1.25232323232323	12626.2626262626	990	7.92E+01	1.26E-02	3.574	0.001	0.316683042980187
1.2398	15625	1000	6.40E+01	1.56E-02	3.57	0.001	0.316252444768591
1.22762376237624	19569.4716242661	1010	5.11E+01	1.96E-02	3.566	-
1.21549019607843	25062.656641604	1020	3.99E+01	2.51E-02	3.563	-
1.20368932038835	33112.582781457	1030	3.02E+01	3.31E-02	3.56	-
1.19221153846154	44247.7876106195	1040	2.26E+01	4.42E-02	3.557	-
1.1807619047619	61349.6932515337	1050	1.63E+01	6.13E-02	3.554	-
1.16962264150943	90090.0900900901	1060	1.11E+01	9.01E-02	3.551	-
1.15878504672897	125000	1070	8.00E+00	1.25E-01	3.548	-
1.14796296296296	161290.322580645	1080	6.20E+00	1.61E-01	3.546	-
1.13743119266055	212765.957446808	1090	4.70E+00	2.13E-01	3.544	-
1.12718181818182	285714.285714286	1100	3.50E+00	2.86E-01	3.541	-
1.11693693693694	370370.37037037	1110	2.70E+00	3.70E-01	3.539	-
1.10696428571429	500000	1120	2.00E+00	5.00E-01	3.537	-
1.09725663716814	666666.666666667	1130	1.50E+00	6.67E-01	3.534	-
1.08754385964912	1000000	1140	1.00E+00	1.00E+00	3.532	-
1.07808695652174	1470588.23529412	1150	6.80E-01	1.47E+00	3.53	-
1.06887931034483	2380952.38095238	1160	4.20E-01	2.38E+00	3.528	-
1.05965811965812	4545454.54545455	1170	2.20E-01	4.55E+00	3.526	-
1.0506779661017	15384615.3846154	1180	6.50E-02	1.54E+01	3.524	-
1.04193277310924	27777777.7777778	1190	3.60E-02	2.78E+01	3.522	-
1.03316666666667	45454545.4545455	1200	2.20E-02	4.55E+01	3.52	-
1.02462809917355	76923076.9230769	1210	1.30E-02	7.69E+01	3.528	-
1.01631147540984	121951219.512195	1220	8.20E-03	1.22E+02	3.516	-
1.0079674796748	212765957.446808	1230	4.70E-03	2.13E+02	3.515	-
0.999838709677419	416666666.666667	1240	2.40E-03	4.17E+02	3.513	-
0.99192	1000000000	1250	1.00E-03	1.00E+03	3.511	-
0.983968253968254	2777777777.77778	1260	3.60E-04	2.78E+03	3.51	-
0.976220472440945	5000000000	1270	2.00E-04	5.00E+03	3.508	-
0.968671875	8333333333.33333	1280	1.20E-04	8.33E+03	3.507	-
0.961085271317829	14084507042.2535	1290	7.10E-05	1.41E+04	3.506	-
0.953692307692308	22222222222.2222	1300	4.50E-05	2.22E+04	3.504	-
0.946488549618321	37037037037.037	1310	2.70E-05	3.70E+04	3.503	-
0.939242424242424	62500000000	1320	1.60E-05	6.25E+04	3.501	-
0.93218045112782	125000000000	1330	8.00E-06	1.25E+05	3.5	-
0.925298507462687	285714285714.286	1340	3.50E-06	2.86E+05	3.498	-
0.91837037037037	588235294117.647	1350	1.70E-06	5.88E+05	3.497	-
0.911617647058823	1000000000000	1360	1.00E-06	1.00E+06	3.496	-
0.905036496350365	1492537313432.84	1370	6.70E-07	1.49E+06	3.495	-
0.898405797101449	2222222222222.22	1380	4.50E-07	2.22E+06	3.493	-
0.891942446043165	4000000000000	1390	2.50E-07	4.00E+06	3.492	-
0.885642857142857	5000000000000	1400	2.00E-07	5.00E+06	3.491	-
0.879290780141844	6666666666666.67	1410	1.50E-07	6.67E+06	3.49	-
0.873098591549296	11764705882352.9	1420	8.50E-08	1.18E+07	3.489	-
0.867062937062937	12987012987013	1430	7.70E-08	1.30E+07	3.488	-
0.860972222222222	23809523809523.8	1440	4.20E-08	2.38E+07	3.487	-
0.855034482758621	31250000000000	1450	3.20E-08	3.13E+07	3.486	-